## P. edulis-C
Flat Ring Flexure | [6 empty] | Full-culm Compression Parallel to Fibers | [5 empty] | Full-culm Shear Parallel to Fibers
Table 2.1 and 2.2 Full specimen | [6 empty] | Table 2.2 | [5 empty] | Table 2.2
Specimen ID | Culm | D (mm) | t (mm) | β | α | frα (MPa) | Specimen ID | Culm | D (mm) | t (mm) | P (N) | fc,0 (MPa) | Specimen ID | Culm | D (mm) | t (mm) | P (N) | fv (MPa)
PE2E6 | 2 | 105.865 | 8.645 | 0 | 1 | 18.13498 | PE1A1 | 1 | 109.16 | 10.1925 | 112815 | 35.59948 | PE1B2 | 1 | 106.71 | 9.5175 | 58860 | 13.77617
PE2E1 | 2 | 106.55 | 8.4825 | 0 | 1 | 16.11402 | PE1B1 | 1 | 106.81 | 9.82 | 117720 | 39.3425 | PE1C2 | 1 | 104.585 | 9.4975 | 58369.5 | 13.72438
PE2D5 | 2 | 106.765 | 8.6675 | 0 | 1 | 15.18529 | PE1C1 | 1 | 105.1 | 9.64 | 115267.5 | 39.87113 | PE1D2 | 1 | 102.945 | 9.1925 | 54445.5 | 13.69374
PE2D4 | 2 | 106.425 | 8.665 | 0 | 1 | 19.12353 | PE2A1 | 2 | 115.045 | 9.585 | 176580 | 55.60473 | PE2A2 | 2 | 114.54 | 9.585 | 68670 | 15.18379
PE2D3 | 2 | 106.635 | 8.565 | 0 | 1 | 19.75691 | PE2B5 | 2 | 111.46 | 9.2325 | 129982.5 | 43.83772 | PE2C1 | 2 | 110.52 | 9.0925 | 66217.5 | 16.4483
PE2C6 | 2 | 109.45 | 8.96 | 0 | 1 | 22.29997 | PE2D2 | 2 | 107.445 | 8.8 | 161865 | 59.35336 | PE2D1 | 2 | 107.445 | 8.8 | 71122.5 | 17.82476
PE2C5 | 2 | 109.44 | 8.8025 | 0 | 1 | 13.53309 | PE3G2 | 3 | 114.775 | 10.2875 | 176580 | 52.28986
PE2B7 | 2 | 112.055 | 9.265 | 0 | 1 | 21.73259 | PE3G3 | 3 | 113.075 | 9.5 | 181485 | 58.71003
PE2B6 | 2 | 112.085 | 9.24 | 0 | 1 | 21.12728
PE2B5 | 2 | 111.98 | 9.37 | 0 | 1 | 18.6953
PE2B4 | 2 | 113.885 | 9.55 | 0 | 1 | 18.75352
PE2B3 | 2 | 114.545 | 9.605 | 0 | 1 | 17.62436
PE2B2 | 2 | 114.41 | 9.5625 | 0 | 1 | 13.65725
PE2B1 | 2 | 114.64 | 9.63 | 0 | 1 | 18.44967
PE2A4 | 2 | 114.485 | 9.5675 | 0 | 1 | 23.38501
PE2A3 | 2 | 114.275 | 9.44 | 0 | 1 | 23.11442
PE3A1 | 3 | 125.45 | 11.30496 | 0 | 1 | 11.45845
PE3A2 | 3 | 125.89 | 11.23546 | 0 | 1 | 13.26002
PE3A3 | 3 | 126.02 | 11.61496 | 0 | 1 | 16.35875
PE3A4 | 3 | 126.27 | 11.30499 | 0 | 1 | 16.55137
PE3B1 | 3 | 125.49 | 11.29299 | 0 | 1 | 19.00775
PE3B3 | 3 | 124.38 | 11.3155 | 0 | 1 | 12.77863
PE3B4 | 3 | 124.38 | 11.17299 | 0 | 1 | 12.47183
PE3B5 | 3 | 124 | 11.13746 | 0 | 1 | 15.96596
PE3B6 | 3 | 124.19 | 11.11549 | 0 | 1 | 17.05609
PE3B7 | 3 | 123.9 | 11.03246 | 0 | 1 | 17.22775
PE3C2 | 3 | 121.5 | 10.93294 | 0 | 1 | 13.55987
PE3C4 | 3 | 121.6 | 10.71715 | 0 | 1 | 14.79168
PE3C5 | 3 | 121.85 | 10.73502 | 0 | 1 | 18.55425
PE3D2 | 3 | 120.8 | 10.50298 | 0 | 1 | 19.11488
PE3D3 | 3 | 120.02 | 10.6429 | 0 | 1 | 17.67191
PE3D4 | 3 | 119.86 | 10.50004 | 0 | 1 | 15.81169
PE3G1 | 3 | 116.88 | 9.775436 | 0 | 1 | 19.42217
Table 3.2 Clipped specimen
Specimen ID | Culm | D (mm) | t (mm) | β | α | fr (MPa)
PE1A4 | 1 | 109.15 | 10.29 | 0 | 0.2186589 | 17.12766
PE2E5 | 2 | 104.89 | 8.14 | 0 | 0.2960688 | 17.02427
PE3F5 | 3 | 117.1 | 10.23 | 0 | 0.1955034 | 16.14547
PE3F10 | 3 | 117.4 | 10.25 | 0 | 0.1970732 | 23.06462
PE2E4 | 2 | 105.98 | 8.24 | 0.25 | 0.2815534 | 19.40478
PE1A5 | 1 | 109.04 | 10.11 | 0.25 | 0.2537092 | 13.02937
PE3F8 | 3 | 116.8 | 9.4 | 0.4 | 0.2117021 | 12.45442
PE2E3 | 2 | 105.8 | 8.38 | 0.5 | 0.2619332 | 13.43176
PE3F2 | 3 | 118.1 | 10.2 | 0.6 | 0.1980392 | 18.84739
PE3F7 | 3 | 117.3 | 10 | 0.6 | 0.2 | 23.00877
PE2E2 | 2 | 105.9 | 8.35 | 0.7125749 | 0.2874251 | 27.92429
PE3F1 | 3 | 117.4 | 10.24 | 0.802734375 | 0.197265625 | 33.34962
PE3F6 | 3 | 117.1 | 10.23 | 0.8044966 | 0.1955034 | 33.72765

## P.edulis-B
Flat Ring Flexure | [6 empty] | Full-culm Compression Parallel to Fibers |  |  |  | Full-culm Shear Parallel to Fibers
Table 2.1 and 2.2 Full specimen | [6 empty] | Table 2.2 |  |  |  | Tablee 2.2
Specimen ID | D (mm) | t (mm) | β | α | frα (MPa) | ρ12 (g/cm3) | Specimen ID | D (mm) | t (mm) | fc,0 (MPa) | Specimen ID | D (mm) | t (mm) | P (N) | fv (MPa)
CR26 | 80.785 | 7.705 | 0 | 1 | 8.912248 | 0.7006433 | A10CP1 | 78.055 | 6.47 | 55.85892 | A10SP1 | 76.315 | 6.7825 | 37345.6 | 17.56242
CR26 | 80.81 | 7.7825 | 0 | 1 | 8.01569 | 0.6902186 | A10CP2 | 76.395 | 6.48375 | 59.76454 | A10SP2 | 77.405 | 6.54875 | 30585.2 | 16.3266
CR26 | 80.915 | 7.87 | 0 | 1 | 7.417616 | 0.6780868 | A1CP1N | 76.2975 | 6.975 | 56.0128 | A10SP3N | 76.7475 | 6.68 | 37376.4 | 18.38855
CR26 | 78 | 7.93 | 0 | 1 | 7.704368 | 0.7025582 | A1CP2 | 76.6025 | 6.80875 | 62.42444 | A1SP1N | 78.2375 | 7.53 | 41956.1 | 18.37321
CR26 | 80.635 | 8.0325 | 0 | 1 | 7.359088 | 0.6763378 | A1CP3 | 77.055 | 6.94 | 62.24677 | A1SP2 | 76.735 | 7.17125 | 37670 | 17.27252
CR28 | 80.7 | 7.955 | 0 | 1 | 13.99271 | 0.7912755 | A1CP4 | 76.99 | 7.115 | 62.23477 | A1SP3 | 77.2005 | 7.18625 | 43226 | 19.55366
CR28 | 80.335 | 8.0125 | 0 | 1 | 10.1975 | 0.7940359 | A1CP5N | 77.0675 | 7.0225 | 61.57432 | A1SP4 | 76.685 | 6.95375 | 41800.5 | 19.83245
CR28 | 80.4 | 8.2175 | 0 | 1 | 11.27518 | 0.7723027 | A3CP1N | 78.2375 | 7.12 | 49.25048 | A3SP1N | 77.445 | 6.955 | 37855.3 | 17.64308
CR28 | 79.96 | 8.215 | 0 | 1 | 14.53777 | 0.7823827 | A3CP2 | 77.505 | 7.005 | 50.77721 | A3SP2 | 77.6725 | 6.72125 | 37311.7 | 18.14033
CR23 | 85.695 | 8.07 | 0 | 1 | 14.92342 | 0.7325983 | A3CP3 | 77.745 | 6.755 | 58.14347 | A3SP3 | 77.5425 | 6.775 | 40953.9 | 19.39443
CR23 | 85.065 | 8.0475 | 0 | 1 | 9.918195 | 0.7364697 | A3CP4 | 78.1625 | 6.6325 | 53.18157 | A3SP4 | 77.1125 | 7.015 | 37322 | 17.02065
CR23 | 84.695 | 8.19 | 0 | 1 | 14.37595 | 0.7300432 | A3CP5N | 77.6125 | 6.945 | 60.35319 | A5SP1 | 77.3925 | 6.98375 | 36466.9 | 17.24237
CR23 | 84.845 | 8.095 | 0 | 1 | 10.38859 | 0.7411624 | A5CP1 | 77.5625 | 7.18 | 60.38565 | A7SP2 | 77.765 | 6.735 | 36621.3 | 17.20171
DOT2 | 78.35 | 7.48 | 0 | 1 | 12.27757 | 0.7303391 | A5CP2 | 77.2725 | 6.7925 | 60.60007 | A7SP3 | 77.82 | 6.76 | 38597.4 | 18.57771
DOT2 | 77.085 | 6.7375 | 0 | 1 | 12.02854 | 0.7809919 | A7CP3 | 77.385 | 6.3725 | 62.1502 | A7SP4N | 77.6775 | 6.7425 | 40751.6 | 19.57377
DOT2 | 76.94 | 6.6225 | 0 | 1 | 12.8387 | 0.7960405 | A7CP4 | 77.4075 | 6.65625 | 54.79977 | B1SP3 | 77.775 | 7.27375 | 44050.3 | 19.33856
DOT2 | 76.92 | 6.665 | 0 | 1 | 13.79109 | 0.7896566 | B1CP1 | 79.9775 | 7.83625 | 58.46643 | B1SP4 | 77.725 | 7.5125 | 48103.9 | 20.50462
DOT2 | 77.18 | 6.595 | 0 | 1 | 12.6608 | 0.7964789 | B1CP2 | 78.5 | 7.59 | 48.48161 | B2SP1 | 75.195 | 6.42 | 40914.5 | 21.02182
DOT2 | 77.29 | 6.655 | 0 | 1 | 13.45256 | 0.7819035 | B1CP3 | 78.0475 | 7.3775 | 56.64689 | B2SP2 | 75.615 | 6.91 | 37213.9 | 17.46842
DOT2 | 76.96 | 6.625 | 0 | 1 | 16.12805 | 0.7857745 | B1CP4 | 78.4675 | 7.4775 | 54.90625 | B2SP3N | 76.925 | 6.98375 | 41207.2 | 19.81077
CCB10 | 76.235 | 6.455 | 0 | 1 | 15.05327 | 0.7931752 | B2CP1 | 75.5225 | 6.4875 | 53.25058 | B3SP1 | 75.52 | 6.76125 | 37734.2 | 18.89542
CCB10 | 76.11 | 6.4625 | 0 | 1 | 12.66809 | 0.7978441 | B2CP2 | 75.19 | 6.465 | 58.06637 | B3SP2 | 75.45 | 6.4975 | 37282.5 | 19.52224
CCB10 | 75.935 | 6.4225 | 0 | 1 | 13.14244 | 0.8007028 | B3CP1 | 74.6075 | 6.385 | 53.36118 | B3SP3 | 75.4925 | 6.535 | 37922 | 19.75929
CCB10 | 74.825 | 6.2225 | 0 | 1 | 9.322052 | 0.8405476 | B3CP2 | 74.5275 | 6.38625 | 56.76008 | B3SP4 | 75.995 | 6.42875 | 38887.8 | 20.22619
CCB10 | 75.075 | 6.52 | 0 | 1 | 14.42844 | 0.8128545 | B3CP3 | 74.21 | 6.33 | 54.02603 | C10SP1N | 81.295 | 8.33 | 48913.5 | 18.27793
CCB10 | 74.965 | 6.5175 | 0 | 1 | 10.44482 | 0.8069024 | B3CP4 | 74.075 | 6.5325 | 54.33846 | C10SP2 | 79.87 | 8.11875 | 43143.5 | 16.63242
CCB10 | 73.39 | 6.4225 | 0 | 1 | 12.81653 | 0.8203109 | B3CP5N | 75.015 | 6.5675 | 57.2353 | C10SP3N | 79.945 | 8.0725 | 45808.9 | 17.73339
CCB10 | 73.295 | 6.3375 | 0 | 1 | 18.47786 | 0.8269483 | B7CP1 | 79.8725 | 7.15 | 51.9151 | C11SP1N | 75.055 | 7.04375 | 40642.6 | 19.42507
[7 empty] | B7CP2 | 80.35 | 6.935 | 48.56277 | C11SP2 | 75.735 | 6.93625 | 39380.1 | 18.51619
[7 empty] | B7CP3 | 80.6475 | 6.965 | 56.33393 | C11SP3 | 74.81 | 6.8725 | 37827.9 | 18.13708
[7 empty] | B7CP4N | 80.4225 | 7.20375 | 61.00734 | C1SP1 | 80.2825 | 6.9475 | 40226.3 | 18.10972
[7 empty] | C10CP1N | 80.505 | 8.3175 | 60.43275 | C1SP2 | 80.33 | 6.71875 | 40667.4 | 19.34922
[7 empty] | C10CP2 | 80.0675 | 8.30625 | 57.89065 | C2SP1N | 83.0675 | 8.21875 | 50046.1 | 18.75003
[7 empty] | C11CP1N | 74.6225 | 6.71625 | 69.04536 | C2SP2 | 82.7175 | 8.2625 | 42937.2 | 16.1186
[7 empty] | C11CP2 | 74.9575 | 6.61 | 63.21218 | C3SP1N | 85.2775 | 8.54625 | 46800.5 | 16.42022
[7 empty] | C11CP3 | 74.515 | 6.64875 | 66.1455 | C3SP2 | 85.135 | 8.35375 | 44860.4 | 16.57436
[7 empty] | C1CP1 | 81.5 | 6.805 | 69.15416 | C4SP1 | 74.34 | 8.19625 | 48381.2 | 19.51354
[7 empty] | C1CP2N | 81.2825 | 7.0275 | 64.87671 | C4SP2 | 74.6775 | 8.27 | 43563 | 17.86352
[7 empty] | C2CP1 | 83.1725 | 7.9675 | 62.00653 | C5SP1 | 82.7 | 7.4175 | 41067.7 | 17.18266
[7 empty] | C2CP2 | 82.74 | 8.17125 | 61.99887 | C5SP2 | 82.7575 | 7.76625 | 36863.4 | 14.78328
[7 empty] | C3CP1 | 85.6925 | 8.7475 | 52.62981 | C6SP1 | 75.525 | 7.73125 | 39395.3 | 16.95818
[7 empty] | C3CP2 | 85.2925 | 8.4625 | 47.33055 | C7SP1 | 77.1 | 7.2025 | 41630 | 18.55518
[7 empty] | C4CP1 | 75.1125 | 8.4225 | 57.87433 | C7SP2 | 77.4725 | 7.24625 | 35677.6 | 15.90308
[7 empty] | C4CP2N | 75.04 | 8.29625 | 58.95383 | C7SP3N | 77.61 | 7.46125 | 39177.2 | 16.80887
[7 empty] | C5CP1 | 80.72 | 7.17 | 59.92812 | C8SP1 | 77.7775 | 7.24375 | 41019.1 | 18.85049
[7 empty] | C5CP2N | 81.7225 | 7.3975 | 59.83884 | C8SP2 | 77.9375 | 7.54125 | 37041.7 | 15.98815
[7 empty] | C6CP1 | 76.1325 | 7.695 | 64.21817 | C8SP3N | 78.4225 | 7.56625 | 41481.1 | 18.59697
[7 empty] | C6CP2 | 75.715 | 7.585 | 64.83181 | C9SP1 | 82.265 | 7.8525 | 40125.5 | 15.71117
[7 empty] | C7CP1 | 76.955 | 7.33625 | 56.37059 | C9SP2N | 81.455 | 7.90125 | 40082.2 | 15.63295
[7 empty] | C7CP2N | 77.12 | 7.32 | 60.7387
[7 empty] | C8CP1 | 77.915 | 7.4325 | 61.86461
[7 empty] | C8CP2N | 79.01 | 7.60375 | 62.11435
[7 empty] | C9CP1 | 82.055 | 8.16 | 51.28268
[7 empty] | C9CP2N | 82.7125 | 8.1675 | 50.94971
[7 empty] | C9CP3 | 83.155 | 8.2925 | 51.55146

## P.bambusoides
Flat Ring Flexure | [6 empty] | Full-culm Compression Parallel to Fibers | [5 empty] | Full-culm Shear Parallel to Fibers
Table 2.1 and 2.2 Full specimen | [6 empty] | Table 2.2 | [5 empty] | Table 2.2
Specimen ID | Culm | D (mm) | t (mm) | β | α | frα (MPa) | Specimen ID | Culm | D (mm) | t (mm) | P (N) | fc,0 (MPa) | Specimen ID | Culm | D (mm) | t (mm) | P (N) | fv (MPa)
PB2H5 | 2 | 88.415 | 7.2575 | 0 | 1 | 23.07856 | PB1B1 | 1 | 94.035 | 6.6275 | 85837.5 | 47.16597 | PB1B2 | 1 | 92.635 | 6.49 | 30901.5 | 12.11799
PB2H3 | 2 | 88.705 | 7.4525 | 0 | 1 | 21.05876 | PB1C5 | 1 | 90.78 | 6.135 | 76027.5 | 46.60204 | PB1C6 | 1 | 90.99 | 6.0725 | 27468 | 11.5415
PB2H2 | 2 | 88.705 | 7.455 | 0 | 1 | 20.1387 | PB2D2 | 2 | 89.025 | 10.265 | 125077.5 | 49.24529 | PB3B6 | 3 | 97.62 | 7.7875 | 41692.5 | 13.61867
PB2G6 | 2 | 92.3 | 7.815 | 0 | 1 | 18.23529 | PB2E1 | 2 | 88.705 | 8.965 | 122625 | 54.60125 | PB2D1 | 2 | 89.33 | 9.9675 | 52483.5 | 14.48984
PB2G5 | 2 | 92.33 | 7.69 | 0 | 1 | 19.46903 | PB2F1 | 2 | 88.575 | 8.1375 | 105457.5 | 51.28354 | PB2E2 | 2 | 88.42 | 9.02 | 48069 | 14.58565
PB2F4 | 2 | 87.555 | 8.105 | 0 | 1 | 15.96099 | PB3C1 | 3 | 63.655 | 7.9 | 117720 | 85.07255 | PB2F2 | 2 | 87.9 | 7.7775 | 58761.9 | 21.34286
PB2F3 | 2 | 90.745 | 8.09 | 0 | 1 | 18.93972 | PB3E1 | 3 | 64.44 | 6.6725 | 98100 | 81.01156
PB2E3 | 2 | 88.34 | 9.22 | 0 | 1 | 20.56971
PB2D3 | 2 | 89.49 | 10.22 | 0 | 1 | 16.77179
PB2A3 | 2 | 91.4 | 13.775 | 0 | 1 | 19.57649
PB2A2 | 2 | 92.36 | 14.2575 | 0 | 1 | 15.06704
PB3B1 | 3 | 100.35 | 7.815389 | 0 | 1 | 13.6155
PB3B2 | 3 | 99.225 | 7.74 | 0 | 1 | 13.85171
PB3B4 | 3 | 97.64 | 7.587889 | 0 | 1 | 13.57963
PB3B5 | 3 | 97.24 | 7.4325 | 0 | 1 | 13.93301
PB3C2 | 3 | 96.6 | 7.419355 | 0 | 1 | 14.69579
PB3C4 | 3 | 98.15 | 7.502882 | 0 | 1 | 13.54066
PB3C5 | 3 | 98.45 | 7.2475 | 0 | 1 | 15.46748
PB3C6 | 3 | 99.5 | 7.7625 | 0 | 1 | 14.62065
PB3D1 | 3 | 100.62 | 7.8175 | 0 | 1 | 10.88468
PB3D2 | 3 | 100.53 | 7.36 | 0 | 1 | 13.53204
PB3D3 | 3 | 100.86 | 7.3325 | 0 | 1 | 14.99989
PB3D4 | 3 | 100.65 | 7.584384 | 0 | 1 | 13.86791
PB3D5 | 3 | 100.37 | 7.65 | 0 | 1 | 10.31828
PB3E2 | 3 | 99.16 | 7.105 | 0 | 1 | 11.6953
PB3E3 | 3 | 99.36 | 7.335369 | 0 | 1 | 14.00321
PB3E4 | 3 | 100.14 | 7.4825 | 0 | 1 | 12.71857
Table 3.2 Clipped specimen
Specimen ID | Culm | D (mm) | t (mm) | β | α | fr (MPa)
PB1C4 | 1 | 92.36 | 6.23 | 0 | 0.29374 | 18.67128
PB2C5 | 2 | 88.45 | 11.09 | 0 | 0.28945 | 21.60808
PB3F4 | 3 | 99.62 | 6.985 | 0 | 0.2004295 | 27.96006
PB3F9 | 3 | 100.085 | 8.55 | 0 | 0.2152047 | 18.14817
PB1C7 | 1 | 91.5 | 5.96 | 0.25 | 0.2642617 | 14.809
PB2C4 | 2 | 88.38 | 11.03 | 0.25 | 0.2352675 | 10.36159
PB3F2 | 3 | 100.275 | 7.265 | 0.4 | 0.2050929 | 12.39614
PB2C3 | 2 | 88.57 | 10.88 | 0.5 | 0.2798713 | 19.0945
PB3F1 | 3 | 100.66 | 7.46 | 0.6 | 0.2024129 | 21.38715
PB3F6 | 3 | 98.675 | 7.0775 | 0.6 | 0.1992229 | 15.95482
PB2C2 | 2 | 88.56 | 10.765 | 0.7166744 | 0.2833256 | 15.50837
PB1C9 | 1 | 91.12 | 6.04 | 0.6945364 | 0.3054636 | 16.05523
PB3E5 | 3 | 100.425 | 7.5525 | 0.7907977 | 0.2092023 | 18.66954
PB3F5 | 3 | 99.04 | 6.9825 | 0.7994987 | 0.2005013 | 27.29127

## P.nigra
Flat Ring Flexure | [6 empty] | Full-culm Compression Parallel to Fibers | [5 empty] | Full-culm Shear Parallel to Fibers
Table 2.1 and 2.2 Full specimen | [6 empty] | Table 2.2 | [5 empty] | Table 2.2
Specimen ID | Culm | D (mm) | t (mm) | β | α | frα (MPa) | Specimen ID | Culm | D (mm) | t (mm) | P (N) | fc,0 (MPa) | Specimen ID | Culm | D (mm) | t (mm) | P (N) | fv (MPa)
PN2D2 | 2 | 91.44 | 8.0575 | 0 | 1 | 17.05545 | PN1B1 | 1 | 96.275 | 8.146666667 | 88290 | 39.14408 | PN1B2 | 1 | 95.81 | 7.9275 | 39240 | 12.99721
PN2D1 | 2 | 92 | 8.1575 | 0 | 1 | 20.73675 | PN1C1 | 1 | 95.575 | 8.455 | 85837.5 | 37.09332 | PN1C2 | 1 | 92.35 | 7.49 | 34335 | 11.93655
PN2C6 | 2 | 92.775 | 8.2075 | 0 | 1 | 14.09527 | PN1D1 | 1 | 89.995 | 7.7125 | 79706.25 | 39.97973 | PN1D2 | 1 | 88.865 | 7.54 | 33354 | 11.96216
PN2C4 | 2 | 92.515 | 8.06 | 0 | 1 | 11.72624 | PN3C12 | 3 | 93.405 | 5.7825 | 78480 | 49.30351 | PN2A1 | 2 | 99.405 | 8.7475 | 44733.6 | 12.23327
PN2B7 | 2 | 96.035 | 8.6825 | 0 | 1 | 14.53899 | PN3C13 | 3 | 92.625 | 6.955 | 76027.5 | 40.61579 | PN2B2 | 2 | 96.925 | 8.52 | 54543.6 | 15.84847
PN2B6 | 2 | 95.97 | 8.55 | 0 | 1 | 19.50573 | PN3D1 | 3 | 93.955 | 5.8075 | 80932.5 | 50.32385 | PN2C2 | 2 | 93.66 | 8.245 | 53955 | 17.19924
PN2B4 | 2 | 96.14 | 8.4425 | 0 | 1 | 20.24428 | PN3D2 | 3 | 93.185 | 5.6975 | 66217.5 | 42.28561 | PN2C3 | 2 | 93.295 | 8.185 | 56505.6 | 18.30453
PN2A7 | 2 | 99.645 | 9.0875 | 0 | 1 | 16.97095 | PN2B1 | 2 | 98.06 | 8.6425 | 122625 | 50.50882 | PN3B1 | 3 | 93.39 | 5.715 | 32373 | 15.48373
PN2A6 | 2 | 99.085 | 8.9 | 0 | 1 | 18.7257 | PN2B3 | 2 | 96.27 | 8.365 | 122625 | 53.08229 | PN3B2 | 3 | 93.9 | 5.57 | 31882.5 | 15.46141
PN2D11-2 | 2 | 89.395 | 7.6125 | 0 | 1 | 13.93275 | PN2C1 | 2 | 94.845 | 8.395 | 112815 | 49.48018
PN2D11-3 | 2 | 89.34 | 7.52 | 0 | 1 | 19.75001
PN2D11-4 | 2 | 89.39 | 7.55 | 0 | 1 | 15.06231
PN3B3 | 3 | 93.58 | 5.745307 | 0 | 1 | 13.77231
PN3B4 | 3 | 93.69 | 5.825 | 0 | 1 | 15.44172
PN3B5 | 3 | 94.24 | 5.82 | 0 | 1 | 14.65965
PN3B7 | 3 | 94.28 | 5.667801 | 0 | 1 | 11.98849
PN3B8 | 3 | 93.89 | 5.835311 | 0 | 1 | 16.29383
PN3B9 | 3 | 94.61 | 5.8175 | 0 | 1 | 14.871
PN3B10 | 3 | 94.27 | 6.055 | 0 | 1 | 15.68689
PN3B11 | 3 | 94.85 | 6.0175 | 0 | 1 | 13.60656
PN3B12 | 3 | 94.8 | 6.410338 | 0 | 1 | 15.23245
PN3D3 | 3 | 92.69 | 5.68757 | 0 | 1 | 13.05103
PN3D4 | 3 | 93.24 | 5.957819 | 0 | 1 | 14.24878
PN3D5 | 3 | 93.05 | 5.6675 | 0 | 1 | 14.88353
PN3D6 | 3 | 93.03 | 5.6 | 0 | 1 | 14.74323
PN3D7 | 3 | 92.93 | 5.6525 | 0 | 1 | 14.61187
PN3D8 | 3 | 92.81 | 5.5525 | 0 | 1 | 14.28948
PN3D9 | 3 | 92.27 | 5.58 | 0 | 1 | 15.38632
PN3D10 | 3 | 92.33 | 5.580302 | 0 | 1 | 16.43889
PN3D11 | 3 | 92.11 | 5.5825 | 0 | 1 | 16.73613
PN3D13 | 3 | 91.54 | 6.105 | 0 | 1 | 16.04841
Table 3.2 Clipped specimen
Specimen ID | Culm | D (mm) | t (mm) | β | α | fr (MPa)
PN1C7 | 1 | 90.81 | 7.54 | 0 | 0.2632626 | 15.20679
PN2D9 | 2 | 89.63 | 7.56 | 0 | 0.2989418 | 21.36373
PN3C4 | 3 | 93.32 | 5.71 | 0 | 0.2521891 | 18.15205
PN3C8 | 3 | 92.73 | 5.7975 | 0 | 0.246658 | 22.06544
PN1C8 | 1 | 91.36 | 7.54 | 0.25 | 0.2513263 | 16.74985
PN2D8 | 2 | 90.77 | 7.555 | 0.25 | 0.3494375 | 11.54986
PN3C3 | 3 | 93.145 | 5.7725 | 0.25 | 0.2442616 | 18.39684
PN3C7 | 3 | 93.48 | 5.7075 | 0.25 | 0.2452913 | 20.06115
PN3C10 | 3 | 93.39 | 5.77 | 0.5 | 0.2443674 | 20.71307
PN1C9 | 1 | 91.35 | 7.51 | 0.5 | 0.2729694 | 18.51691
PN3C2 | 3 | 93.315 | 5.91 | 0.5 | 0.2470389 | 20.12856
PN3C6 | 3 | 93.235 | 5.7675 | 0.5 | 0.2410056 | 20.23292
PN1C10 | 1 | 91.53 | 7.84 | 0.7480867 | 0.2519133 | 22.06535
PN3C1 | 3 | 93.38 | 6.0825 | 0.7583231 | 0.2416769 | 22.37941
PN3C5 | 3 | 93.315 | 5.6775 | 0.7516513 | 0.2483487 | 20.18631
PN3C9 | 3 | 92.93 | 5.78 | 0.7543253 | 0.2456747 | 14.87297

## P.meyeri
Flat Ring Flexure | [6 empty] | Full-culm Compression Parallel to Fibers | [5 empty] | Full-culm Shear Parallel to Fibers
Table 2.1 and 2.2 Full specimen | [6 empty] | Table 2.2 | [5 empty] | Table 2.2
Specimen ID | Culm | D (mm) | t (mm) | β | α | frα (MPa) | Specimen ID | Culm | D (mm) | t (mm) | P (N) | fc,0 (MPa) | Specimen ID | Culm | D (mm) | t (mm) | P (N) | fv (MPa)
PM1D12 | 1 | 54.21 | 4.625 | 0 | 1 | 17.07261 | PM1B7 | 1 | 58.725 | 4.91 | 42183 | 50.81627 | PM1B8 | 1 | 58.01 | 4.855 | 20110.5 | 17.00979
PM1C6 | 1 | 57.53 | 4.7225 | 0 | 1 | 18.02694 | PM1C10 | 1 | 56.79 | 4.64 | 46107 | 60.65194 | PM1B9 | 1 | 58.25 | 4.8525 | 18639 | 15.96472
PM1C12 | 1 | 55.77 | 5 | 0 | 1 | 13.71271 | PM1D5 | 1 | 55.3 | 4.44 | 44145 | 62.22606 | PM1C11 | 1 | 56.125 | 4.65 | 19620 | 17.04652
PM1B6 | 1 | 58.62 | 5.1125 | 0 | 1 | 17.03803 | PM2A1 | 2 | 72.945 | 7.665 | 80932.5 | 51.48501 | PM1D6 | 1 | 55.51 | 4.4525 | 18148.5 | 16.9242
PM1B2 | 1 | 58.9 | 5.33 | 0 | 1 | 19.05838 | PM2C1 | 2 | 74.57 | 6.7825 | 78480 | 54.33375 | PM2A2 | 2 | 71.6 | 7.075 | 34825.5 | 17.57474
PM1B13 | 1 | 58.03 | 4.9975 | 0 | 1 | 18.14663 | PM2D1 | 2 | 74.89 | 6.81 | 63765 | 43.779 | PM2D2 | 2 | 74.435 | 7.1025 | 31882.5 | 15.13712
PM1B12 | 1 | 58.33 | 5.315 | 0 | 1 | 13.75075 | PM3C1 | 3 | 63.655 | 7.9 | 79706.25 | 57.60121 | PM2E1 | 2 | 72.71 | 6.6825 | 31882.5 | 15.98768
PM1B11 | 1 | 58.365 | 4.9575 | 0 | 1 | 14.5131 | PM3D9 | 3 | 62.44 | 7.1475 | 78480 | 63.21043 | PM3A1 | 3 | 62.32 | 9.34 | 37768.5 | 15.06552
PM1B10 | 1 | 58.405 | 4.925 | 0 | 1 | 14.70845 | PM3E1 | 3 | 64.44 | 6.6725 | 71122.5 | 58.73338 | PM3B5 | 3 | 61.565 | 8.4225 | 34335 | 15.11356
PM2F4 | 2 | 72.8 | 6.1825 | 0 | 1 | 12.59864 | PM3F11 | 3 | 61.63 | 6.465 | 61312.5 | 54.72263
PM2F2 | 2 | 72.77 | 6.2575 | 0 | 1 | 19.51184
PM2E8 | 2 | 74.1 | 6.7875 | 0 | 1 | 17.74178
PM2E7 | 2 | 73.395 | 6.855 | 0 | 1 | 21.38026
PM2D8 | 2 | 73.93 | 7.045 | 0 | 1 | 20.43983
PM2D7 | 2 | 74.35 | 6.9875 | 0 | 1 | 24.38877
PM2D6 | 2 | 74.305 | 6.815 | 0 | 1 | 21.53172
PM2D5 | 2 | 74.125 | 6.8975 | 0 | 1 | 22.93947
PM2D4 | 2 | 74.275 | 6.83 | 0 | 1 | 22.49851
PM2D3 | 2 | 74.75 | 6.885 | 0 | 1 | 21.37497
PM2C5 | 2 | 73.99 | 6.9425 | 0 | 1 | 21.76659
PM2C4 | 2 | 74.15 | 7.015 | 0 | 1 | 20.4274
PM2C3 | 2 | 74.16 | 6.945 | 0 | 1 | 21.80786
PM2B7 | 2 | 73.58 | 7.0175 | 0 | 1 | 21.30201
PM2B6 | 2 | 73.58 | 7.0425 | 0 | 1 | 25.07472
PM2A7 | 2 | 72.12 | 7.2025 | 0 | 1 | 23.07223
PM2B1-2 | 2 | 75.2 | 7.2675 | 0 | 1 | 14.74382
PM3A2 | 3 | 61.38 | 9.435 | 0 | 1 | 24.00027
PM3A3 | 3 | 61.7 | 9.335 | 0 | 1 | 20.51815
PM3B1 | 3 | 63.05 | 9.195 | 0 | 1 | 20.32306
PM3B2 | 3 | 63.38 | 8.6425 | 0 | 1 | 25.56976
PM3B3 | 3 | 62.76 | 8.4825 | 0 | 1 | 25.49826
PM3B4 | 3 | 61.28 | 8.635 | 0 | 1 | 21.87464
PM3C2 | 3 | 62.86 | 7.775 | 0 | 1 | 21.71897
PM3C3 | 3 | 62.19 | 7.5525 | 0 | 1 | 23.86396
PM3C4 | 3 | 61.54 | 7.7075 | 0 | 1 | 22.29721
PM3C5 | 3 | 62.08 | 7.7325 | 0 | 1 | 20.13437
PM3C6 | 3 | 61.87 | 7.7875 | 0 | 1 | 24.45619
PM3C7 | 3 | 62 | 8.1925 | 0 | 1 | 22.37041
PM3G6 | 3 | 61.8 | 5.8875 | 0 | 1 | 18.74544
PM3G7 | 3 | 61.79 | 5.8575 | 0 | 1 | 16.73586
PM3G8 | 3 | 61.55 | 5.945 | 0 | 1 | 16.42366
PM3G9 | 3 | 61.83 | 5.735 | 0 | 1 | 18.57556
PM3G10 | 3 | 61.53 | 5.66 | 0 | 1 | 19.23205
PM3G11 | 3 | 61.61 | 5.9325 | 0 | 1 | 19.44777
PM3H1 | 3 | 61.42 | 5.8375 | 0 | 1 | 16.65011
PM3H2 | 3 | 61.44 | 5.725 | 0 | 1 | 20.11486
PM3H3 | 3 | 61.55 | 5.925 | 0 | 1 | 18.16847
PM3H4 | 3 | 61.61 | 5.815 | 0 | 1 | 20.64893
PM3H5 | 3 | 61.66 | 6.2125 | 0 | 1 | 21.56763
Table 3.2 Clipped specimen
Specimen ID | Culm | D (mm) | t (mm) | β | α | fr (MPa)
PM2A6 | 2 | 71.54 | 7.1775 | 0 | 0.298154 | 27.76247
PM2E6 | 2 | 73.945 | 6.4725 | 0 | 0.2641947 | 32.16712
PM3F4 | 3 | 63 | 6.3225 | 0 | 0.2499011 | 27.30392
PM3F8 | 3 | 61.655 | 6.345 | 0 | 0.2285264 | 24.70537
PM2E5 | 2 | 73.19 | 6.6575 | 0.25 | 0.3334585 | 12.29087
PM3F3 | 3 | 62.995 | 6.54 | 0.25 | 0.2484709 | 21.97404
PM3F7 | 3 | 61.66 | 6.19 | 0.25 | 0.2487884 | 18.16453
PM1C7 | 1 | 57.37 | 4.68 | 0.5 | 0.2200855 | 17.79131
PM2A4 | 2 | 71.57 | 7.105 | 0.5 | 0.320197 | 14.05883
PM2E4 | 2 | 73.92 | 6.6125 | 0.5 | 0.300189 | 9.140181
PM3F2 | 3 | 63.26 | 6.6275 | 0.5 | 0.2384006 | 20.5625
PM3F6 | 3 | 62.06 | 6.3925 | 0.5 | 0.244036 | 16.4532
PM3F10 | 3 | 61.57 | 6.375 | 0.5 | 0.2352941 | 18.62115
PM2A3 | 2 | 71.3 | 7.145 | 0.7151854 | 0.2848146 | 20.53568
PM2E3 | 2 | 73.01 | 6.98 | 0.72851 | 0.27149 | 16.51841
PM3F1 | 3 | 62.575 | 7.0825 | 0.7627956 | 0.2372044 | 25.88852
PM3F5 | 3 | 62.115 | 6.22 | 0.7508039 | 0.2491961 | 17.12831
PM3F9 | 3 | 61.55 | 6.2 | 0.7564516 | 0.2435484 | 17.3508
PM1B1 | 1 | 58.58 | 5.83 | 0.712693 | 0.287307 | 15.11639
PM1C8 | 1 | 57.28 | 4.7 | 0.7702128 | 0.2297872 | 20.9195

## B.stenostachya
Flat Ring Flexure | [6 empty] | Full-culm Compression Parallel to Fibers | [5 empty] | Full-culm Shear Parallel to Fibers
Table 2.1 and 2.2 Full specimen | [6 empty] | Table 2.2 | [5 empty] | Table 2.2
Specimen ID | Culm | D (mm) | t (mm) | β | α | frα (MPa) | Specimen ID | Culm | D (mm) | t (mm) | P (N) | fc,0 (MPa) | Specimen ID | Culm | D (mm) | t (mm) | P (N) | fv (MPa)
BS1A8 | 1 | 84.095 | 8.61 | 0 | 1 | 9.168716 | BS1A7 | 1 | 86.76 | 8.495 | 98100 | 46.9665 | BS1B6 | 1 | 84.335 | 9.51 | 24525 | 7.665154
BS1E3 | 1 | 80.75 | 10.3375 | 0 | 1 | 10.89827 | BS1B7 | 1 | 83.655 | 9.77 | 105457.5 | 46.50255 | BS1C1 | 1 | 82.64 | 9.1475 | 29430 | 9.171244
BS1D4 | 1 | 80.76 | 9.3975 | 0 | 1 | 6.721344 | BS2A1 | 2 | 77.725 | 12.66 | 103005 | 39.80405 | BS2B2 | 1 | 79.09 | 11.885 | 37768.5 | 10.18992
BS1D2 | 1 | 81.39 | 9.625 | 0 | 1 | 10.5494 | BS2B1 | 2 | 78.655 | 11.615 | 103005 | 42.10709 | BS2D1 | 1 | 79.8 | 11.39 | 40907.7 | 11.01566
BS1C5 | 1 | 82.15 | 9.0175 | 0 | 1 | 10.82257 | BS2C5 | 2 | 79.225 | 11.7275 | 95647.5 | 38.46189 | BS2F1 | 2 | 81.29 | 9.68 | 33255.9 | 10.66106
BS1C4 | 1 | 82.39 | 8.755 | 0 | 1 | 10.00177 | BS3B10 | 3 | 74.55 | 20.53 | 156960 | 45.05008 | BS3F1 | 2 | 70.03 | 16.56 | 48069 | 9.901478
BS1C3 | 1 | 83.08 | 8.8325 | 0 | 1 | 11.44946 | BS3F3 | 3 | 72.745 | 18.705 | 171675 | 54.06101 | BS3F2 | 2 | 70.25 | 16.88 | 50521.5 | 10.52236
BS1F3 | 1 | 81.015 | 11.2075 | 0 | 1 | 7.472875 | BS3G1 | 3 | 70.315 | 16.62 | 147150 | 52.48625
BS1F2 | 1 | 81.04 | 10.9375 | 0 | 1 | 7.368774 | BS3G2 | 3 | 74.54 | 17.7475 | 154507.5 | 48.79457
BS1F1 | 1 | 81.195 | 10.5825 | 0 | 1 | 10.27734
BS1D8 | 1 | 80.02 | 10.01 | 0 | 1 | 7.915701
BS1D1-2 | 1 | 81.97 | 9.66 | 0 | 1 | 9.590147
BS1D1-3 | 1 | 81.24 | 9.8275 | 0 | 1 | 6.885955
BS1D1-4 | 1 | 84.095 | 10.25 | 0 | 1 | 9.98401
BS2F6 | 2 | 82.165 | 9.4475 | 0 | 1 | 11.05436
BS2C4 | 2 | 78.345 | 11.5475 | 0 | 1 | 11.90665
BS2C3 | 2 | 78.64 | 11.5675 | 0 | 1 | 9.177327
BS2C2 | 2 | 78.51 | 11.9675 | 0 | 1 | 9.165197
BS2C1 | 2 | 79.765 | 12.475 | 0 | 1 | 9.035178
BS2B4 | 2 | 80.86 | 12.6125 | 0 | 1 | 7.446961
BS2C6-1 | 2 | 82.69 | 16.3025 | 0 | 1 | 8.766617
BS2C6-4 | 2 | 80.635 | 11.7375 | 0 | 1 | 8.967258
BS3A1 | 3 | 74.405 | 21.0475 | 0 | 1 | 10.88244
BS3B1 | 3 | 74.845 | 20.1375 | 0 | 1 | 8.264867
BS3B2 | 3 | 73.525 | 19.325 | 0 | 1 | 9.039077
BS3B3 | 3 | 73.9 | 20.155 | 0 | 1 | 9.397903
BS3B4 | 3 | 73.64 | 19.4975 | 0 | 1 | 10.59062
BS3B5 | 3 | 73.13 | 20.31 | 0 | 1 | 8.910082
BS3B6 | 3 | 72.72 | 20.3225 | 0 | 1 | 8.848843
BS3B7 | 3 | 72.83 | 20.15888 | 0 | 1 | 9.074778
BS3B8 | 3 | 72.62 | 20.15139 | 0 | 1 | 9.270206
BS3B9 | 3 | 72.97 | 20.26 | 0 | 1 | 9.833935
BS3D3 | 3 | 71.89 | 18.20377 | 0 | 1 | 10.32565
BS3D5 | 3 | 71.34 | 18.27 | 0 | 1 | 9.634193
BS3D6 | 3 | 71.26 | 18.2525 | 0 | 1 | 11.68492
BS3D7 | 3 | 71.135 | 18.0025 | 0 | 1 | 8.929766
BS3D8 | 3 | 71.5 | 18.38379 | 0 | 1 | 9.663086
BS3D9 | 3 | 71.48 | 18.1275 | 0 | 1 | 9.0634
BS3D10 | 3 | 71.81 | 18.265 | 0 | 1 | 9.468605
Table 3.2 Clipped specimen
Specimen ID | Culm | D (mm) | t (mm) | β | α | fr (MPa)
BS1D3 | 1 | 81.29 | 9.23 | 0 | 0.2432286 | 13.16378
BS2E4 | 2 | 81.4 | 10.41 | 0 | 0.3006724 | 15.56957
BS3E3 | 3 | 71.87 | 17.87 | 0 | 0.1885842 | 17.21293
BS3E8 | 3 | 70.53 | 17.93 | 0 | 0.1857223 | 17.06592
BS3E2 | 3 | 72.73 | 18.14 | 0.2 | 0.1901874 | 12.66058
BS3E7 | 3 | 70.66 | 17.7575 | 0.2 | 0.1875264 | 11.33067
BS2E3 | 2 | 80.905 | 10.035 | 0.25 | 0.2810164 | 10.93278
BS1D5 | 1 | 80.08 | 9.37 | 0.25 | 0.2401281 | 6.659564
BS3E1 | 3 | 74.21 | 18.3675 | 0.4 | 0.1851096 | 8.014841
BS3E6 | 3 | 70.76 | 17.91 | 0.4 | 0.1898381 | 8.523017
BS2E2 | 2 | 79.57 | 9.8175 | 0.5 | 0.2755284 | 7.525875
BS3D12 | 3 | 73.495 | 18.4775 | 0.6 | 0.1888784 | 8.259268
BS3E5 | 3 | 71.085 | 17.9125 | 0.6 | 0.1842289 | 9.487641
BS1D7 | 1 | 79.88 | 9.91 | 0.7618567 | 0.2381433 | 8.181808
BS2E1 | 2 | 79.245 | 10.24 | 0.7280273 | 0.2719727 | 12.43457
BS3D11 | 3 | 72.555 | 18.585 | 0.8127522 | 0.1872478 | 12.5248
BS3E4 | 3 | 71.32 | 17.67 | 0.8132428 | 0.1867572 | 14.98179

## D. barbatus
Flat Ring Flexure | [6 empty] | Full-culm Compression Parallel to Fibers | [5 empty] | Full-culm Shear Parallel to Fibers
Table 2.1 and 2.2 Full specimen | [6 empty] | Table 2.2 | [5 empty] | Table 2.1 and 2.2 (density)
Specimen ID | Culm | D (mm) | t (mm) | β | α | frα (MPa) | Specimen ID | Culm | D (mm) | t (mm) | P (N) | fc,0 (MPa) | Specimen ID | Culm | D (mm) | t (mm) | P (N) | fv (MPa) | ρ12 (g/cm3)
M1-02-01 | 2 | 78.53 | 10.965 | 0 | 1 | 8.328693 | M1-03-1 | 3 | 78.95 | 9.65 | 73384.8832 | 34.92981 | M1-2-2 | 2 | 77.65 | 8.75 | 36500 | 13.49732 | 0.528
M1-02-02 | 2 | 78.535 | 9.31 | 0 | 1 | 8.003971 | M2-01-2 | 1 | 78.1 | 5.55 | 37011.3632 | 29.25869 | M3-1-2 | 1 | 79.9 | 7.25 | 28300 | 12.93371 | 0.879
M3-04-01 | 4 | 79.475 | 7.48 | 0 | 1 | 10.62312 | M3-01-1 | 1 | 79.5 | 7.225 | 57091.8592 | 34.80153 | M3-2-2 | 2 | 79.9 | 7.525 | 29600 | 13.01208 | 0.879
M4-04-01 | 4 | 78.75 | 10.535 | 0 | 1 | 9.249798 | M4-02-1 | 2 | 77.7 | 9.525 | 78952.8896 | 38.70152 | M4-2-2 | 2 | 75.8 | 8.9 | 30700 | 11.29158 | 0.898
M13-01-02 | 1 | 79.52 | 8.3 | 0 | 1 | 6.456683 | M5-02-1 | 2 | 80.1 | 9 | 60009.7472 | 29.85106 | M4-3-2 | 3 | 76.6 | 9.225 | 33900 | 12.08871 | 0.898
M14-01-01 | 1 | 76.265 | 15.8 | 0 | 1 | 6.026456 | M3-04-01(N) | 4 | 82.4 | 9.05 | 96212.0192 | 46.13502 | M5-1-1 | 1 | 70.05 | 9.775 | 26300 | 8.812285 | 0.546
M11-05-01 | 5 | 80.305 | 18.74 | 0 | 1 | 7.051803 | M4-04-01(N) | 4 | 80.55 | 10.925 | 92641.1648 | 38.76747 | M5-3-1 | 3 | 79.75 | 9.375 | 29000 | 10.44947 | 0.546
[7 empty] | M10-02-01(N) | 2 | 81.3 | 9.425 | 93056.1632 | 43.72563 | M1-5-1 | 5 | 77.8 | 8.1 | 27200 | 11.32729 | 0.528
[7 empty] | M11-01-01(N) | 1 | 82.15 | 12.5 | 82597.5808 | 30.19857 | M10-1-1 | 1 | 80.25 | 9.075 | 35200 | 13.04617 | 0.689
[7 empty] | M11-02-01(N) | 2 | 82.3 | 13.475 | 102595.7888 | 35.21313 | M11-3-1 | 3 | 81.6 | 15.725 | 43200 | 9.277852 | 0.596
[7 empty] | (N) - Includes Node | [5 empty] | M11-4-1 | 4 | 83.1 | 17.7 | 49600 | 9.279874 | 0.596