## dry_wat_ker_hyd
water | 0.89
kerosene | 1.64
HO | 70
1.03361 | 106.5124 |  | 1.351586 | 104.8368 |  | 1.275865 | 133.8362 |  | 1.346438 | 150.3043
Hydraulic Oil | 10 |  | kerosene | 19 |  | water | 26 |  | dry
stress rate (Mpa/min) | ln(rate) | peak stress(Mpa) | stress rate (Mpa/min) | ln(rate) | peak stress(Mpa) | stress rate (Mpa/min) | ln(rate) | peak stress(Mpa) | stress rate (Mpa/min) | ln(rate) | peak stress(Mpa)
1.03361 | 0.03305751 | 3.982853 | 1.351586 | 0.3012788 | 7.202844 | 1.275865 | 0.2436246 | 7.628628 | 1.520879 | 0.4192884 | 9.52199
2.023735 | 0.7049449 | 5.059349 | 2.677391 | 0.9848427 | 7.590419 | 2.817927 | 1.036001 | 5.826076 | 5.339828 | 1.675193 | 7.533624
4.284098 | 1.45491 | 5.908499 | 5.411454 | 1.688518 | 6.678651 | 3.63636 | 1.290983 | 1.896972 | 11.73469 | 2.46255 | 9.35844
7.535664 | 2.019647 | 4.94215 | 9.963031 | 2.298881 | 6.326539 | 11.23712 | 2.419223 | 6.480088 | 21.00462 | 3.044742 | 7.036564
17.66428 | 2.871544 | 4.416079 | 20.68514 | 3.029416 | 6.670974 | 23.04395 | 3.137403 | 7.393283 | 52.67309 | 3.964105 | 11.85147
26.0265 | 3.259115 | 5.010113 | 41.3442 | 3.721932 | 5.719294 | 40.22709 | 3.694541 | 5.229533 | 72.98544 | 4.29026 | 8.819094
33.02758 | 3.497343 | 4.596349 | 64.53095 | 4.167145 | 7.63618 | 63.05011 | 4.14393 | 7.881281 | 76.75083 | 4.340564 | 7.227386
53.65942 | 3.982657 | 5.41067 | 90.58758 | 4.506317 | 9.360737 | 85.02962 | 4.443 | 8.786413 | 150.3043 | 5.012662 | 13.15165
69.86513 | 4.246567 | 5.763886 | 104.8368 | 4.652405 | 9.959521 | 111.0224 | 4.709732 | 10.73219 | 1.346438 | 0.2974626 | 7.031788
106.5124 | 4.668261 | 6.834558 | 93.78264 | 4.54098 | 8.987523 | 133.8362 | 4.896617 | 10.81845 | 2.509081 | 0.9199165 | 7.033805
|  |  | 1.945885 | 0.665717 | 5.052826 | 1.966981 | 0.6764999 | 5.514116 | 5.799142 | 1.75771 | 9.365635
|  |  | 4.188372 | 1.432312 | 5.793927 | 3.965419 | 1.377611 | 6.863494 | 5.184466 | 1.645667 | 5.943139
|  |  | 8.231903 | 2.108017 | 6.064182 | 6.287559 | 1.838573 | 6.806297 | 11.27747 | 2.422807 | 9.153568
|  |  | 16.96492 | 2.831148 | 5.852911 | 7.849864 | 2.060496 | 5.75658 | 13.05253 | 2.568982 | 8.99539
|  |  | 28.39009 | 3.34604 | 5.607055 | 12.93463 | 2.559908 | 7.80391 | 21.3009 | 3.058749 | 8.307369
|  |  | 42.03077 | 3.738402 | 4.623395 | 27.58085 | 3.317122 | 3.654471 | 38.37121 | 3.647307 | 8.505637
|  |  | 48.21163 | 3.8756 | 5.102409 | 48.20021 | 3.875363 | 5.422535 | 59.45324 | 4.08519 | 9.116183
|  |  | 73.0253 | 4.290806 | 6.876565 | 44.73989 | 3.800866 | 4.995965 | 81.24434 | 4.397461 | 10.08786
|  |  | 97.38583 | 4.578681 | 6.654713 | 89.63117 | 4.495703 | 8.739058 | 81.89338 | 4.405418 | 9.622494
[6 empty] | 84.9903 | 4.442537 | 7.790794 | 121.3552 | 4.798722 | 10.21409
[6 empty] | 26.68892 | 3.284249 | 4.270237
[6 empty] | 38.90976 | 3.661245 | 5.414954
[6 empty] | 5.362474 | 1.679425 | 6.466264
[6 empty] | 32.35983 | 3.476918 | 6.984345
[6 empty] | 68.37742 | 4.225043 | 7.008701
[6 empty] | 69.66812 | 4.243743 | 6.90877
20 MPa/min

## HCL_NAOH
10% HCl 12hours
| No | stress rate (Mpa/min) | ln(rate) | peak stress (Mpa) | 1.12231
| 31 | 1.223464 | 0.2016865 | 5.833899 | 136.0241
C | 32 | 9.222515 | 2.221648 | 7.109037
4.822 | 33 | 64.39461 | 4.16503 | 8.585967
B | 34 | 136.0241 | 4.912832 | 13.48908
1.3677 |  | 1.199378 | 0.1818034 | 4.545654
|  | 2.14826 | 0.764658 | 4.754825
|  | 4.299842 | 1.458578 | 6.087873
|  | 8.816039 | 2.176573 | 5.480649
|  | 17.93691 | 2.886861 | 6.397512
|  | 27.82115 | 3.325797 | 6.514801
|  | 36.72088 | 3.603345 | 6.426168
|  | 47.65494 | 3.863986 | 4.606655
|  | 68.85631 | 4.232022 | 6.483983
|  | 105.7743 | 4.661307 | 7.668653
10% HCl 24hours
| No | stress rate (Mpa/min) | ln(rate) | peak stress (Mpa)
| 45 | 1.12231 | 0.1153891 | 3.419312
| 46 | 10.1758 | 2.320012 | 5.333825
C | 47 | 27.61075 | 3.318205 | 7.477929
2.86 | 48 | 51.80083 | 3.947406 | 6.086611
B | 49 | 85.63011 | 4.450037 | 8.491671
1.4607 | 68 | 24.12969 | 3.183443 | 8.968222
|  | 1.274656 | 0.2426765 | 4.5346
|  | 2.216037 | 0.7957203 | 5.028567
|  | 4.937747 | 1.596909 | 4.044846
|  | 8.171673 | 2.100674 | 5.189024
|  | 16.46337 | 2.801138 | 4.541156
|  | 30.49158 | 3.417451 | 6.479475
|  | 34.51711 | 3.541455 | 6.098036
|  | 59.59425 | 4.087559 | 6.0091
|  | 62.07304 | 4.128312 | 6.052135
|  | 122.2583 | 4.806136 | 8.5581
10% NaOH 12hours |  |  |  |  | 1.004921
| No | stress rate (Mpa/min) | ln(rate) | peak stress (Mpa) | 109.5185
| 35 | 1.37387 | 0.3176317 | 6.948363
C | 36 | 9.789507 | 2.281311 | 5.547399
5.8942 | 37 | 29.7481 | 3.392765 | 7.288301
B | 38 | 65.66278 | 4.184532 | 8.262584
0.5056 | 39 | 109.5185 | 4.696094 | 8.944031
|  | 1.004921 | 0.004909335 | 5.26915
|  | 2.084752 | 0.7346499 | 5.45685
|  | 4.178801 | 1.430024 | 4.937961
|  | 8.721428 | 2.165783 | 5.538119
|  | 17.01991 | 2.834384 | 6.396662
|  | 25.44982 | 3.236709 | 5.514141
|  | 35.46698 | 3.568602 | 6.916077
|  | 67.81434 | 4.216774 | 6.329352
|  | 105.0504 | 4.65444 | 7.441086
10% NaOH 24hours
| No | stress rate (Mpa/min) | ln(rate) | peak stress (Mpa)
10% NaOH 1d1d | 40 | 1.361454 | 0.3085529 | 5.89851
C | 41 | 11.71488 | 2.46086 | 7.497538
5.2537 | 42 | 28.28464 | 3.342319 | 4.45484
B | 43 | 64.89496 | 4.17277 | 7.571095
0.5913 | 44 | 106.6723 | 4.669761 | 9.689421
|  | 1.017721 | 0.01756613 | 5.112365
|  | 2.344605 | 0.8521171 | 6.531694
|  | 4.117552 | 1.415259 | 5.016562
|  | 9.579203 | 2.259594 | 5.061024
|  | 19.21258 | 2.955565 | 7.044629
|  | 28.47547 | 3.349043 | 6.762938
|  | 36.55789 | 3.598897 | 6.48904
|  | 55.59844 | 4.018155 | 5.976845
|  | 68.11354 | 4.221176 | 6.924891
|  | 102.3547 | 4.628445 | 7.591326

## rate<20
| dry | water | HCL | NaOH | Kerosene | Hydraulic Oil | Aqueous solution
Average | 8.215264 | 6.104242 | 5.164341 | 5.875488 | 6.320287 | 4.861786 | 5.673685 | 5.759325
drop from dry | 0 | 25.69633 | 37.13725 | 28.48084 | 23.06654 | 40.82009 | 30.93728 | 29.89483
STD | 1.334653 | 1.66005 | 0.9760752 | 0.8538843 | 0.8183736 | 0.7266834
| 9.52199 | 7.628628 | 5.833899 | 6.948363 | 7.202844 | 3.982853
| 7.533624 | 5.826076 | 7.109037 | 5.547399 | 7.590419 | 5.059349
| 9.35844 | 1.896972 | 4.545654 | 5.26915 | 6.678651 | 5.908499
| 7.031788 | 6.480088 | 4.754825 | 5.45685 | 6.326539 | 4.94215
| 7.033805 | 5.514116 | 6.087873 | 4.937961 | 5.052826 | 4.416079
| 9.365635 | 6.863494 | 5.480649 | 5.538119 | 5.793927
| 5.943139 | 6.806297 | 6.397512 | 6.396662 | 6.064182
| 9.153568 | 5.75658 | 3.419312 | 5.89851 | 5.852911
| 8.99539 | 7.80391 | 5.333825 | 7.497538
|  | 6.466264 | 4.5346 | 5.112365
|  |  | 5.028567 | 6.531694
|  |  | 4.044846 | 5.016562
|  |  | 5.189024 | 5.061024
|  |  | 4.541156 | 7.044629
This chart isn't available in your version of Excel. Editing this shape or saving this workbook into a different file format will permanently break the chart.

## rate>20
| dry |  | water |  | HCL |  | NaOH |  | Kerosene |  | Hydraulic Oil
| rate | peak stress | rate | peak stress | rate | peak stress | rate | peak stress | rate | peak stress | rate | peak stress
| 21.00462 | 7.036564 | 23.04395 | 7.393283 | 64.39461 | 8.585967 | 29.7481 | 7.288301 | 20.68514 | 6.670974 | 26.0265 | 5.010113
| 52.67309 | 11.85147 | 40.22709 | 5.229533 | 136.0241 | 13.48908 | 65.66278 | 8.262584 | 41.3442 | 5.719294 | 33.02758 | 4.596349
| 72.98544 | 8.819094 | 63.05011 | 7.881281 | 27.82115 | 6.514801 | 109.5185 | 8.944031 | 64.53095 | 7.63618 | 53.65942 | 5.41067
| 76.75083 | 7.227386 | 85.02962 | 8.786413 | 36.72088 | 6.426168 | 25.44982 | 5.514141 | 90.58758 | 9.360737 | 69.86513 | 5.763886
| 150.3043 | 13.15165 | 111.0224 | 10.73219 | 47.65494 | 4.606655 | 35.46698 | 6.916077 | 104.8368 | 9.959521 | 106.5124 | 6.834558
| 21.3009 | 8.307369 | 133.8362 | 10.81845 | 68.85631 | 6.483983 | 67.81434 | 6.329352 | 93.78264 | 8.987523
| 38.37121 | 8.505637 | 27.58085 | 3.654471 | 105.7743 | 7.668653 | 105.0504 | 7.441086 | 28.39009 | 5.607055
| 59.45324 | 9.116183 | 48.20021 | 5.422535 | 27.61075 | 7.477929 | 28.28464 | 4.45484 | 42.03077 | 4.623395
| 81.24434 | 10.08786 | 44.73989 | 4.995965 | 51.80083 | 6.086611 | 64.89496 | 7.571095 | 48.21163 | 5.102409
| 81.89338 | 9.622494 | 89.63117 | 8.739058 | 85.63011 | 8.491671 | 106.6723 | 9.689421 | 73.0253 | 6.876565
| 121.3552 | 10.21409 | 84.9903 | 7.790794 | 24.12969 | 8.968222 | 28.47547 | 6.762938 | 97.38583 | 6.654713
|  |  | 26.68892 | 4.270237 | 30.49158 | 6.479475 | 36.55789 | 6.48904
|  |  | 38.90976 | 5.414954 | 34.51711 | 6.098036 | 55.59844 | 5.976845
|  |  | 32.35983 | 6.984345 | 59.59425 | 6.0091 | 68.11354 | 6.924891
|  |  | 68.37742 | 7.008701 | 62.07304 | 6.052135 | 102.3547 | 7.591326
|  |  | 69.66812 | 6.90877 | 122.2583 | 8.5581
Percentage in terms of max
| dry |  |  | water |  |  | HCL |  |  | NaOH |  |  | Kerosene |  |  | Hydraulic Oil
| rate | 13.15165 |  | rate | 10.81845 |  | rate | 13.48908 |  | rate | 9.689421 |  | rate | 9.959521 |  | rate | 6.834558
| 21.00462 | 7.036564 | 53.50326 | 23.04395 | 7.393283 | 68.33956 | 64.39461 | 8.585967 | 63.65123 | 29.7481 | 7.288301 | 75.21916 | 20.68514 | 6.670974 | 66.98087 | 26.0265 | 5.010113 | 73.3056
| 52.67309 | 11.85147 | 90.11393 | 40.22709 | 5.229533 | 48.33902 | 136.0241 | 13.48908 | 100 | 65.66278 | 8.262584 | 85.27428 | 41.3442 | 5.719294 | 57.42539 | 33.02758 | 4.596349 | 67.25159
| 72.98544 | 8.819094 | 67.05692 | 63.05011 | 7.881281 | 72.85036 | 27.82115 | 6.514801 | 48.29684 | 109.5185 | 8.944031 | 92.30718 | 64.53095 | 7.63618 | 76.67216 | 53.65942 | 5.41067 | 79.16636
| 76.75083 | 7.227386 | 54.9542 | 85.02962 | 8.786413 | 81.21692 | 36.72088 | 6.426168 | 47.63977 | 25.44982 | 5.514141 | 56.90888 | 90.58758 | 9.360737 | 93.98783 | 69.86513 | 5.763886 | 84.33445
| 150.3043 | 13.15165 | 100 | 111.0224 | 10.73219 | 99.20263 | 47.65494 | 4.606655 | 34.15098 | 35.46698 | 6.916077 | 71.37761 | 104.8368 | 9.959521 | 100 | 106.5124 | 6.834558 | 100
| 21.3009 | 8.307369 | 63.16596 | 133.8362 | 10.81845 | 100 | 68.85631 | 6.483983 | 48.06838 | 67.81434 | 6.329352 | 65.32229 | 93.78264 | 8.987523 | 90.24052
| 38.37121 | 8.505637 | 64.67352 | 27.58085 | 3.654471 | 33.77998 | 105.7743 | 7.668653 | 56.85081 | 105.0504 | 7.441086 | 76.79598 | 28.39009 | 5.607055 | 56.29844
| 59.45324 | 9.116183 | 69.31587 | 48.20021 | 5.422535 | 50.12303 | 27.61075 | 7.477929 | 55.43689 | 28.28464 | 4.45484 | 45.97633 | 42.03077 | 4.623395 | 46.42187
| 81.24434 | 10.08786 | 76.70412 | 44.73989 | 4.995965 | 46.18004 | 51.80083 | 6.086611 | 45.1225 | 64.89496 | 7.571095 | 78.13774 | 48.21163 | 5.102409 | 51.23147
| 81.89338 | 9.622494 | 73.16565 | 89.63117 | 8.739058 | 80.7792 | 85.63011 | 8.491671 | 62.95217 | 106.6723 | 9.689421 | 100 | 73.0253 | 6.876565 | 69.04514
| 121.3552 | 10.21409 | 77.66391 | 84.9903 | 7.790794 | 72.01395 | 24.12969 | 8.968222 | 66.48504 | 28.47547 | 6.762938 | 69.79713 | 97.38583 | 6.654713 | 66.81761
|  |  |  | 26.68892 | 4.270237 | 39.4718 | 30.49158 | 6.479475 | 48.03495 | 36.55789 | 6.48904 | 66.97035
|  |  |  | 38.90976 | 5.414954 | 50.05295 | 34.51711 | 6.098036 | 45.2072 | 55.59844 | 5.976845 | 61.68423
|  |  |  | 32.35983 | 6.984345 | 64.55956 | 59.59425 | 6.0091 | 44.54787 | 68.11354 | 6.924891 | 71.46858
|  |  |  | 68.37742 | 7.008701 | 64.7847 | 62.07304 | 6.052135 | 44.86691 | 102.3547 | 7.591326 | 78.34654
|  |  |  | 69.66812 | 6.90877 | 63.86099 | 122.2583 | 8.5581 | 63.44464
Percentage in terms of average below 20
| dry |  |  | water |  |  | HCL |  |  | NaOH |  |  | Kerosene |  |  | Hydraulic Oil
| rate | 8.215264 |  | rate | 6.104242 |  | rate | 5.164341 |  | rate | 5.875488 |  | rate | 6.320287 |  | rate | 4.861786
| 21.00462 | 7.036564 | 85.65231 | 23.04395 | 7.393283 | 121.1171 | 64.39461 | 8.585967 | 166.2548 | 29.7481 | 7.288301 | 124.0459 | 20.68514 | 6.670974 | 105.5486 | 26.0265 | 5.010113 | 103.0509
| 52.67309 | 11.85147 | 144.2616 | 40.22709 | 5.229533 | 85.67047 | 136.0241 | 13.48908 | 261.1966 | 65.66278 | 8.262584 | 140.6281 | 41.3442 | 5.719294 | 90.49104 | 33.02758 | 4.596349 | 94.54034
| 72.98544 | 8.819094 | 107.3501 | 63.05011 | 7.881281 | 129.1115 | 27.82115 | 6.514801 | 126.1497 | 109.5185 | 8.944031 | 152.2262 | 64.53095 | 7.63618 | 120.8201 | 53.65942 | 5.41067 | 111.2898
| 76.75083 | 7.227386 | 87.97509 | 85.02962 | 8.786413 | 143.9395 | 36.72088 | 6.426168 | 124.4334 | 25.44982 | 5.514141 | 93.84993 | 90.58758 | 9.360737 | 148.1062 | 69.86513 | 5.763886 | 118.5549
| 150.3043 | 13.15165 | 160.088 | 111.0224 | 10.73219 | 175.8152 | 47.65494 | 4.606655 | 89.2012 | 35.46698 | 6.916077 | 117.7107 | 104.8368 | 9.959521 | 157.5802 | 106.5124 | 6.834558 | 140.5771
| 21.3009 | 8.307369 | 101.1211 | 133.8362 | 10.81845 | 177.2284 | 68.85631 | 6.483983 | 125.553 | 67.81434 | 6.329352 | 107.7247 | 93.78264 | 8.987523 | 142.2012
| 38.37121 | 8.505637 | 103.5346 | 27.58085 | 3.654471 | 59.86772 | 105.7743 | 7.668653 | 148.4924 | 105.0504 | 7.441086 | 126.6463 | 28.39009 | 5.607055 | 88.71519
| 59.45324 | 9.116183 | 110.9664 | 48.20021 | 5.422535 | 88.83224 | 27.61075 | 7.477929 | 144.7993 | 28.28464 | 4.45484 | 75.82077 | 42.03077 | 4.623395 | 73.15166
| 81.24434 | 10.08786 | 122.7941 | 44.73989 | 4.995965 | 81.84415 | 51.80083 | 6.086611 | 117.8584 | 64.89496 | 7.571095 | 128.859 | 48.21163 | 5.102409 | 80.73064
| 81.89338 | 9.622494 | 117.1294 | 89.63117 | 8.739058 | 143.1637 | 85.63011 | 8.491671 | 164.4289 | 106.6723 | 9.689421 | 164.9126 | 73.0253 | 6.876565 | 108.8015
| 121.3552 | 10.21409 | 124.3306 | 84.9903 | 7.790794 | 127.6292 | 24.12969 | 8.968222 | 173.6566 | 28.47547 | 6.762938 | 115.1043 | 97.38583 | 6.654713 | 105.2913
|  |  |  | 26.68892 | 4.270237 | 69.95524 | 30.49158 | 6.479475 | 125.4657 | 36.55789 | 6.48904 | 110.4426
|  |  |  | 38.90976 | 5.414954 | 88.70804 | 34.51711 | 6.098036 | 118.0797 | 55.59844 | 5.976845 | 101.7251
|  |  |  | 32.35983 | 6.984345 | 114.4179 | 59.59425 | 6.0091 | 116.3575 | 68.11354 | 6.924891 | 117.8607
|  |  |  | 68.37742 | 7.008701 | 114.8169 | 62.07304 | 6.052135 | 117.1908 | 102.3547 | 7.591326 | 129.2033
|  |  |  | 69.66812 | 6.90877 | 113.1798 | 122.2583 | 8.5581 | 165.7152